## Traço em massa
Traço ABCP
Concreto e cimento |  |  |  | Cálculos - traço em massa |  |  | Traço em massa:
fck | 30 | MPa |  | fc28 | 36.6 | MPa | 1 : 1,99 : 0,79 : 1,18 : 0,45
sd | 4 | MPa |  | Cc | 444.44 | kg/m³
a/c | 0.45 |  |  | Cb | 877.5 | kg/m³ | Cc = | 444.44 | kg/m³
Abatimento | 7 | cm |  | Cb0 | 351 | kg/m³
gama_c | 3100 | kg/m³ |  | Cb1 | 526.5 | kg/m³
Agregado Miúdo |  |  |  | Vm | 0.34212 | m³
MF | 3 |  |  | Cm | 882.6596 | kg/m³
gama_real | 2580 | kg/m³
Agregado Graúdo |  |  |  | a= | 60.2% | =(Cc+Cm)/(Cc+Cm+Cb)
Dmax | 19 | mm
gama_uc | 1350 | kg/m³ |  | m= | 3.9604
gama_real | 2790 | kg/m³
Ca | 200 | l/m³ | Tabela ABCP
Vb | 0.65 | m³/m³ | Tabela ABCP

## Consumo de materiais
Consumo de materiais para concreto
6 | CP
Volume= | 0.031809 | m³ | 31.8086 | litros
|  | areia | B0 | B1 | água
Traço = | 1 : | 1.99 | 0.79 | 1.18 | 0.45
Cc= | 444.44 | kg/m³
Cm= | 882.6596 | kg/m³
Cb0= | 351 | kg/m³
Cb1= | 526.5 | kg/m³
Reserva= | 15% | [6 empty] | 2548-5659
Peso cim= | 16.26 | kg |  | Vol Água (L)= | 7.32 | 1 | 29.9 | 29.9 | 31 | 31
Peso_areia= | 32.29 | kg |  |  |  | 5 | 1.5 | 7.5 | 2 | 10
Peso_B0= | 12.84 | kg |  |  |  | 2 | 2.2 | 4.4 | 2.5 | 5
Peso_B1= | 19.26 | kg |  |  |  | 3 | 2.2 | 6.6 | 2.5 | 7.5
[8 empty] | 48.4 |  | 53.5

## Dosagem Experimental
Dosagem Experimental
Correção do Abatimento - Popovics
Iteração | Vol água (L) | abat obs (cm) | Vol água requerido (L) | Vol água a acrescentar (L) | Vol água acrescentado (L) | Massa de cimento a acresc (kg) | Vol total de água (L)
0 | 7.32 | 0.5 | 9.53 | 2.21 | 1 | 2.22 | 8.32
1 | 8.32 | 1 | 10.11 | 1.79 | 1 | 2.22 | 9.32
2 | 9.32 | 2 | 10.56 | 1.24 | 1 | 2.22 | 10.32
3 | 10.32 | 4.8 | 10.72 | 0.4 | 1 | 2.22
4 | 11.32 | 7 | 11.32 | 0 | Ok!
Adição de materiais
Iteração | Massa Cim (kg) | Massa areia (kg) | Massa B0 (kg) | Massa B1 (kg) | Vol água (L)
0 | 16.26 | 32.29 | 12.84 | 19.26 | 7.32
1 | 2.22 |  |  |  | 1
2 | 2.22 |  |  |  | 1
3 | 2.22 |  |  |  | 1
4 | 2.22 |  |  |  | 1
FINAL | 25.14 | 32.29 | 12.84 | 19.26 | 11.32
TRAÇO FINAL | 1 | 1.28 | 0.51 | 0.77 | 0.45
TRAÇO 1:m | 1 | 2.56
inicial | 1 | 3.96
|  | Massa Fôrma = | 5.28 | kg
|  | Massa Fôrma + Concreto = | 17.52 | kg
|  | gconc= | 2.3088 | kg/L
|  | Cconc= | 575.7625 | kg/m³